## sheet
0.83 | 0.0224 | 0.004 | 0.024 | 0.042 | 0.017 | 0.019 | 1.88 | 0.18 | 0.001 | 1.49 | 6.5 | 20 | 157.6
900 | 1125 | 0 | 225 | 0 | 0 | 0 | 21.7 | 0.18 | 202.5 | 156 | 6.5 | 20 | 157.6
630 | 1125 | 0 | 225 | 0 | 0 | 0 | 21.7 | 0.18 | 202.5 | 156 | 6.5 | 20 | 156.2
630 | 1125 | 270 | 225 | 270 | 0 | 0 | 21.7 | 0.18 | 202.5 | 156 | 6.5 | 20 | 158.6
810 | 1125 | 0 | 225 | 0 | 0 | 90 | 21.7 | 0.18 | 202.5 | 156 | 6.5 | 20 | 157.5
720 | 1125 | 0 | 225 | 0 | 0 | 180 | 21.7 | 0.18 | 202.5 | 156 | 6.5 | 20 | 150.4
630 | 1125 | 0 | 225 | 0 | 0 | 270 | 21.7 | 0.18 | 202.5 | 156 | 6.5 | 20 | 148.6
450 | 1125 | 0 | 225 | 0 | 0 | 450 | 21.7 | 0.18 | 202.5 | 156 | 6.5 | 20 | 132.5
270 | 1125 | 0 | 225 | 0 | 0 | 630 | 21.7 | 0.18 | 202.5 | 156 | 6.5 | 20 | 199.8
810 | 1125 | 0 | 225 | 0 | 0 | 90 | 21.7 | 0.18 | 202.5 | 156 | 6.5 | 20 | 164.5
720 | 1125 | 0 | 225 | 0 | 0 | 180 | 21.7 | 0.18 | 202.5 | 156 | 6.5 | 20 | 159.5
630 | 1125 | 0 | 225 | 0 | 0 | 270 | 21.7 | 0.18 | 202.5 | 156 | 6.5 | 20 | 154.6
450 | 1125 | 0 | 225 | 0 | 0 | 450 | 21.7 | 0.18 | 202.5 | 156 | 6.5 | 20 | 145
270 | 1125 | 0 | 225 | 0 | 0 | 630 | 21.7 | 0.18 | 202.5 | 156 | 6.5 | 20 | 129.9
900 | 1125 | 0 | 202.5 | 0 | 0 | 22.5 | 21.7 | 0.18 | 202.5 | 156 | 6.5 | 20 | 155
900 | 1125 | 0 | 157.5 | 0 | 0 | 67.5 | 21.7 | 0.18 | 202.5 | 156 | 6.5 | 20 | 152.4
900 | 1125 | 0 | 112.5 | 0 | 0 | 112.5 | 21.7 | 0.18 | 202.5 | 156 | 6.5 | 20 | 148.6
900 | 1125 | 0 | 67.5 | 0 | 0 | 157.5 | 21.7 | 0.18 | 202.5 | 156 | 6.5 | 20 | 138.4
900 | 1125 | 0 | 202.5 | 0 | 0 | 22.5 | 21.7 | 0.18 | 202.5 | 156 | 6.5 | 20 | 158.6
900 | 1125 | 0 | 157.5 | 0 | 0 | 67.5 | 21.7 | 0.18 | 202.5 | 156 | 6.5 | 20 | 157.2
900 | 1125 | 0 | 112.5 | 0 | 0 | 112.5 | 21.7 | 0.18 | 202.5 | 156 | 6.5 | 20 | 150.2
900 | 1125 | 0 | 67.5 | 0 | 0 | 157.5 | 21.7 | 0.18 | 202.5 | 156 | 6.5 | 20 | 143.5
650 | 850 | 100 | 250 | 0 | 0 | 0 | 40 | 0.18 | 180 | 148 | 30 | 22 | 161
650 | 704.9 | 100 | 250 | 0 | 0 | 145.1 | 40 | 0.18 | 159.7 | 148 | 30 | 22 | 161
650 | 704.9 | 100 | 250 | 0 | 0 | 145.1 | 40 | 0.18 | 159.7 | 148 | 30 | 22 | 164
650 | 704.9 | 100 | 250 | 0 | 0 | 145.1 | 40 | 0.18 | 159.7 | 148 | 30 | 22 | 173
650 | 704.9 | 100 | 250 | 0 | 0 | 145.1 | 40 | 0.18 | 159.7 | 148 | 30 | 22 | 175
650 | 704.9 | 100 | 250 | 0 | 0 | 145.1 | 40 | 0.18 | 159.7 | 148 | 30 | 22 | 173
750 | 0 | 770 | 150 | 0 | 200 | 0 | 18 | 0.17 | 190 | 0 | 6 | 20 | 114
750 | 0 | 7.7 | 112.5 | 0 | 200 | 37.5 | 18 | 0.17 | 190 | 0 | 6 | 20 | 106
750 | 0 | 770 | 75 | 0 | 200 | 75 | 18 | 0.17 | 190 | 0 | 6 | 20 | 118
750 | 0 | 770 | 37.5 | 0 | 200 | 112.5 | 18 | 0.17 | 190 | 0 | 6 | 20 | 95.2
750 | 0 | 770 | 0 | 0 | 200 | 150 | 18 | 0.17 | 190 | 0 | 6 | 20 | 107
977 | 817.73 | 0 | 244.25 | 0 | 0 | 0 | 41.64 | 0.16 | 195.4 | 0 | 10 | 20 | 101.22
977 | 821.51 | 0 | 207.61 | 0 | 0 | 36.64 | 40.06 | 0.16 | 195.4 | 0 | 10 | 20 | 114.43
977 | 823.71 | 0 | 170.98 | 0 | 0 | 73.28 | 39.08 | 0.16 | 195.4 | 0 | 10 | 20 | 123.61
977 | 821.21 | 0 | 170.98 | 0 | 0 | 73.28 | 70.83 | 0.14 | 170.98 | 0 | 10 | 20 | 113.23
977 | 820.23 | 0 | 170.98 | 0 | 0 | 73.28 | 29.31 | 0.18 | 219.83 | 0 | 10 | 20 | 106.28
977 | 824.78 | 0 | 170.98 | 0 | 0 | 73.28 | 14.66 | 0.2 | 244.25 | 0 | 10 | 20 | 128.08
977 | 825.59 | 0 | 134.34 | 0 | 0 | 109.91 | 37.13 | 0.16 | 195.4 | 0 | 10 | 20 | 126.19
800 | 500 | 0 | 150 | 750 | 0 | 0 | 25 | 0.162 | 260 | 19.4 | 17 | 21 | 96.6
700 | 500 | 0 | 150 | 750 | 0 | 85 | 25 | 0.162 | 258 | 19.4 | 17 | 21 | 98.62
600 | 500 | 0 | 150 | 750 | 0 | 170 | 25 | 0.162 | 256 | 19.4 | 17 | 21 | 102.15
400 | 500 | 0 | 150 | 750 | 0 | 340 | 25 | 0.162 | 251 | 19.4 | 17 | 21 | 87.36
1240 | 465 | 0 | 310 | 0 | 0 | 0 | 0 | 0.18 | 279 | 20 | 15 | 20 | 104.58
1116 | 465 | 0 | 310 | 0 | 0 | 124 | 0 | 0.18 | 279 | 20 | 15 | 20 | 99.57
868 | 465 | 0 | 310 | 0 | 0 | 372 | 0 | 0.18 | 279 | 20 | 15 | 20 | 94.41
620 | 465 | 0 | 310 | 0 | 0 | 620 | 0 | 0.18 | 279 | 20 | 15 | 20 | 83.2
1116 | 465 | 0 | 310 | 0 | 0 | 124 | 0 | 0.18 | 279 | 20 | 15 | 20 | 99.4
868 | 465 | 0 | 310 | 0 | 0 | 372 | 0 | 0.18 | 279 | 20 | 15 | 20 | 96.04
620 | 465 | 0 | 310 | 0 | 0 | 620 | 0 | 0.18 | 279 | 20 | 15 | 20 | 84.07
1116 | 465 | 0 | 310 | 0 | 0 | 124 | 0 | 0.18 | 279 | 20 | 15 | 20 | 101.44
868 | 465 | 0 | 310 | 0 | 0 | 372 | 0 | 0.18 | 279 | 20 | 15 | 20 | 96.91
620 | 465 | 0 | 310 | 0 | 0 | 620 | 0 | 0.18 | 279 | 20 | 15 | 20 | 92.52
670 | 990 | 200 | 188 | 0 | 0 | 0 | 30 | 0.19 | 210 | 0 | 12 | 20 | 125
603 | 960 | 200 | 188 | 0 | 0 | 82 | 30 | 0.19 | 210 | 0 | 12 | 20 | 133
536 | 930 | 200 | 188 | 0 | 0 | 163 | 30 | 0.19 | 210 | 0 | 12 | 20 | 126
469 | 900 | 200 | 188 | 0 | 0 | 245 | 30 | 0.19 | 210 | 0 | 12 | 20 | 124
402 | 870 | 200 | 188 | 0 | 0 | 328 | 30 | 0.19 | 210 | 0 | 12 | 20 | 117
335 | 840 | 200 | 188 | 0 | 0 | 410 | 30 | 0.19 | 210 | 0 | 12 | 20 | 109
400 | 990 | 0 | 200 | 0 | 500 | 0 | 33 | 0.18 | 200 | 0 | 8.5 | 20 | 105.76
350 | 990 | 0 | 200 | 0 | 500 | 50 | 33 | 0.18 | 200 | 0 | 8.5 | 20 | 102.6
300 | 990 | 0 | 200 | 0 | 500 | 100 | 33 | 0.18 | 200 | 0 | 8.5 | 20 | 101.02
250 | 990 | 0 | 200 | 0 | 500 | 150 | 33 | 0.18 | 200 | 0 | 8.5 | 20 | 95.34
200 | 990 | 0 | 200 | 0 | 500 | 200 | 33 | 0.18 | 200 | 0 | 8.5 | 20 | 86.3
800 | 500 | 0 | 200 | 700 | 0 | 0 | 38 | 0.179 | 305 | 156 | 12 | 22 | 120.02
600 | 500 | 0 | 200 | 700 | 0 | 200 | 38 | 0.179 | 305 | 156 | 12 | 22 | 111.34
400 | 500 | 0 | 200 | 700 | 0 | 400 | 38 | 0.179 | 305 | 156 | 12 | 22 | 104.22
200 | 500 | 0 | 200 | 700 | 0 | 600 | 38 | 0.179 | 305 | 156 | 12 | 22 | 90.98
800 | 500 | 0 | 200 | 525 | 0 | 175 | 38 | 0.179 | 305 | 156 | 12 | 22 | 123.39
800 | 500 | 0 | 200 | 350 | 0 | 350 | 38 | 0.179 | 305 | 156 | 12 | 22 | 125.36
800 | 500 | 0 | 200 | 175 | 0 | 525 | 38 | 0.179 | 305 | 156 | 12 | 22 | 126.12
800 | 500 | 0 | 200 | 0 | 0 | 700 | 38 | 0.179 | 305 | 156 | 12 | 22 | 121.21
800 | 375 | 0 | 200 | 700 | 0 | 125 | 38 | 0.179 | 305 | 156 | 12 | 22 | 121.32
800 | 250 | 0 | 200 | 700 | 0 | 250 | 38 | 0.179 | 305 | 156 | 12 | 22 | 122.76
800 | 125 | 0 | 200 | 700 | 0 | 375 | 38 | 0.179 | 305 | 156 | 12 | 22 | 120.08
800 | 0 | 0 | 200 | 700 | 0 | 500 | 38 | 0.179 | 305 | 156 | 12 | 22 | 116.69
600 | 500 | 0 | 200 | 0 | 0 | 900 | 38 | 0.179 | 305 | 156 | 12 | 22 | 111.67
400 | 500 | 0 | 200 | 0 | 0 | 1100 | 38 | 0.179 | 305 | 156 | 12 | 22 | 102.67
600 | 0 | 0 | 200 | 0 | 0 | 1400 | 38 | 0.179 | 305 | 156 | 12 | 22 | 107.66
400 | 0 | 0 | 200 | 0 | 0 | 1600 | 38 | 0.179 | 305 | 156 | 12 | 22 | 100.73
721.5732 | 707.67944 | 44.227665 | 206.66585 | 88.06528 | 25.280012 | 307.62445 | 26.285793 | 0.177676 | 232.57341 | 83.55957 | 11.052788 | 20.465303 | 126.69063
716.2074 | 680.2892 | 87.56431 | 194.11813 | 143.88353 | 61.87272 | 258.0411 | 27.279303 | 0.17669362 | 233.68008 | 87.72939 | 12.456736 | 20.68187 | 127.79036
713.2183 | 690.34656 | 43.6497 | 201.7907 | 103.58589 | 33.906788 | 101.92797 | 25.505339 | 0.17991585 | 233.23761 | 88.459274 | 11.099036 | 20.57978 | 117.66997
730.5018 | 718.3327 | 89.85025 | 195.5868 | 136.94034 | 60.091534 | 320.12613 | 26.964579 | 0.17575087 | 232.44615 | 87.70949 | 11.784247 | 20.637175 | 127.48895
712.302 | 672.77435 | 99.41639 | 191.38194 | 162.0587 | 72.89803 | 96.65007 | 28.185282 | 0.17658366 | 231.24213 | 88.02917 | 12.90914 | 20.690727 | 126.792656
727.2854 | 724.84674 | 28.51651 | 211.90201 | 66.62075 | 15.456962 | 186.78836 | 25.272291 | 0.17839676 | 231.99246 | 82.02288 | 10.2978945 | 20.39812 | 124.62125
733.062 | 749.24426 | 59.848972 | 202.32509 | 105.5034 | 40.275932 | 270.6581 | 25.162802 | 0.17629439 | 232.59863 | 90.009865 | 10.767106 | 20.574873 | 125.52606
709.18744 | 691.2569 | 45.575554 | 203.8925 | 101.665146 | 32.834274 | 348.8891 | 26.695007 | 0.1791617 | 233.47487 | 86.86392 | 11.071967 | 20.600237 | 118.68038
737.48 | 766.2764 | 20.178188 | 222.12007 | 49.165344 | 11.8858 | 236.09526 | 22.753881 | 0.18016994 | 233.2163 | 90.30095 | 9.816772 | 20.372162 | 122.92787
710.54346 | 681.32086 | 108.18214 | 192.24828 | 161.80003 | 75.627174 | 282.61066 | 27.827814 | 0.17585006 | 230.4115 | 88.72123 | 13.189399 | 20.682316 | 128.51277
714.0408 | 709.44696 | 51.67742 | 199.7643 | 87.355675 | 26.204203 | 404.00162 | 26.346659 | 0.17752989 | 228.05582 | 81.481766 | 11.076505 | 20.482754 | 124.812004
721.72296 | 735.85126 | 44.171383 | 204.32028 | 86.651085 | 29.958433 | 137.80511 | 23.527431 | 0.17811081 | 234.64557 | 89.84473 | 10.644028 | 20.572563 | 125.050064
727.167 | 726.3481 | 71.26882 | 198.95787 | 108.83805 | 43.026608 | 420.2756 | 26.668919 | 0.17692794 | 230.77356 | 84.12885 | 11.34181 | 20.556906 | 124.37815
705.84766 | 714.2537 | 46.538403 | 203.43428 | 95.67013 | 31.835205 | 123.25278 | 25.861643 | 0.17845894 | 234.09479 | 86.72147 | 10.993664 | 20.61185 | 123.20946
711.3023 | 649.3452 | 148.18503 | 187.20493 | 185.78316 | 96.345634 | 272.59842 | 29.525526 | 0.17476226 | 231.99641 | 85.61655 | 13.753232 | 20.705936 | 131.1354
701.46826 | 708.26953 | 45.53284 | 204.24666 | 99.837944 | 31.701925 | 221.0056 | 26.71246 | 0.17863142 | 233.10721 | 86.15106 | 10.8794365 | 20.611944 | 121.05252
735.7931 | 755.1748 | 31.081812 | 215.90074 | 64.85451 | 18.690102 | 271.07574 | 23.392036 | 0.17903379 | 231.88019 | 90.54848 | 10.597082 | 20.444756 | 124.66603
708.815 | 688.38684 | 53.013615 | 201.70518 | 111.46308 | 38.079636 | 390.43143 | 27.143347 | 0.17855482 | 233.33292 | 86.62501 | 11.347986 | 20.621582 | 120.37435
718.755 | 716.77875 | 56.52273 | 200.74435 | 103.201546 | 38.611004 | 374.5909 | 24.82845 | 0.17766713 | 234.49895 | 88.737045 | 11.286667 | 20.614645 | 126.2313
720.3543 | 717.20233 | 34.36579 | 205.15332 | 87.65998 | 27.16018 | 338.3807 | 24.277874 | 0.18013895 | 230.51132 | 89.97545 | 10.81012 | 20.558023 | 118.84821

## Sheet1
SN |  | Identification | TYPE I | TYPE I | Silica sand (SS) | Fly Ash (FA) | Silica Fume (SF) | GGBFS | Limestone Powder (LP) | Recycled cocncrete powder (RCP) | SP | w/b | Water | Steel Fiber | Mixing time | Curing Temp (oC) | CO2 footprint | 28days CS
|  |  | 0.83 | Silica sand (SS)
1 | 1 | Control-CEM+SF | 900 | Fly Ash (FA)
2 |  | Control-CEM+FA+SF | 630 | Silica Fume (SF)
3 |  | Control-CEM+GGBS+SF | 630 | GGBFS
4 |  | CEM-10RPP | 810 | Limestone Powder (LP)
5 |  | CEM-20RPP | 720 | Recycled cocncrete powder (RCP)
6 |  | CEM-30RPP | 630 | SP
7 |  | CEM-50RPP | 450 | w/b
8 |  | CEM-70RPP | 270 | Water
9 |  | CEM-10RCP | 810 | Steel Fiber
10 |  | CEM-20RCP | 720 | Mixing time
11 |  | CEM-30RCP | 630 | Curing Temp (oC)
12 |  | CEM-50RCP | 450 | CO2 footprint
13 |  | CEM-70RCP | 270 | 28days CS
14 |  | SF-10RPP | 900
15 |  | SF30-RPP | 900
16 |  | SF-50-RPP | 900
17 |  | SF-70-RPP | 900
18 |  | SF-10RCP | 900
19 |  | SF30-RCP | 900
20 |  | SF-50-RCP | 900
21 |  | SF-70-RCP | 900
22 | 5 | Q | 650
23 |  | R | 650
24 |  | GOR-2 | 650
25 |  | GOR-4 | 650
26 |  | GOR-6 | 650
27 |  | GOR-8 | 650
28 | 16 | Reference | 750
29 |  | A1 | 750
30 |  | A2 | 750
31 |  | A3 | 750
32 |  | A4 | 750
33 | 36 | RCP0 | 977
34 |  | RCP15-16 | 977
35 |  | RCP30-16 | 977
36 |  | RCP30-14 | 977
37 |  | RCP30-18 | 977
38 |  | RCP30-20 | 977
39 |  | RCP45-16 | 977
40 | 60 | UHP-ECC-Reference | 800
41 |  | UHP-ECC-RFP-12.5% | 700
42 |  | UHP-ECC-RFP-25% | 600
43 |  | UHP-ECC-RFP-50% | 400
44 | 43 | U- 0CWP | 1240
45 |  | U-10CWPC | 1116
46 |  | U-30CWPC | 868
47 |  | U-50CWPC | 620
48 |  | U-10CWPM | 1116
49 |  | U-30CWPM | 868
50 |  | U-50CWPM | 620
51 |  | U-10CWPB | 1116
52 |  | U-30CWPB | 868
53 |  | U-50CWPB | 620
54 | 65 | U | 670
55 |  | C&D 10 | 603
56 |  | C&D 20 | 536
57 |  | C&D 30 | 469
58 |  | C&D 40 | 402
59 |  | C&D 50 | 335
60 | 58 | DCP0 | 400
61 |  | DCP50 | 350
62 |  | DCP100 | 300
63 |  | DCP150 | 250
64 |  | DCP200 | 200
65 |  | UHP-ECC-Ref | 800
66 |  | C25 | 600
67 |  | C50 | 400
68 |  | C75 | 200
69 |  | G25 | 800
70 |  | G50 | 800
71 |  | G75 | 800
72 |  | G100 | 800
73 |  | S25 | 800
74 |  | S50 | 800
75 |  | S75 | 800
76 |  | S100 | 800
77 |  | C25G100 | 600
78 |  | C50G100 | 400
79 |  | C25G100S100 | 600
80 |  | C50G100S100 | 400